## Sheet1
VARY 1 S95 MIXED HEMAT-01 MOLEFLOW KMOL/HR | FE KMOL/HR | FE3O4 KMOL/HR | FEO KMOL/HR | FE2O3 KMOL/HR | CO KMOL/HR | CO2 KMOL/HR | CH4 KMOL/HR | H2 | H2O KMOL/HR | C KMOL/HR
0 | 0 | 0 | 0 | 0 | 0.418703085 | 0.58129744 | 8.18532416e-07 | 0.200332247 | 1.39900168 | 0
0.05 | 0 | 0 | 0.105596621 | 0 | 0.402341037 | 0.597659639 | 6.68129542e-07 | 0.190985317 | 1.42704271 | 0
0.1 | 0 | 0 | 0.211193242 | 0 | 0.385814834 | 0.614185969 | 5.41086234e-07 | 0.181693078 | 1.45491963 | 0
0.15 | 0 | 0 | 0.316789863 | 0 | 0.369123474 | 0.630877436 | 4.34402075e-07 | 0.17245587 | 1.48263144 | 0
0.2 | 0 | 0 | 0.422386484 | 0 | 0.352265975 | 0.647735023 | 3.45399464e-07 | 0.16327402 | 1.51017714 | 0
0.25 | 0 | 0 | 0.527983105 | 0 | 0.335241378 | 0.664759694 | 2.71690785e-07 | 0.154147852 | 1.53755578 | 0
0.3 | 0 | 0 | 0.633579725 | 0 | 0.318048746 | 0.681952387 | 2.11149422e-07 | 0.14507768 | 1.5647664 | 0
0.35 | 0 | 0 | 0.739176346 | 0 | 0.300687166 | 0.699314017 | 1.61884101e-07 | 0.136063811 | 1.5918081 | 0
0.4 | 0 | 0 | 0.844772967 | 0 | 0.283155747 | 0.716845475 | 1.22216116e-07 | 0.127106544 | 1.61867998 | 0
0.45 | 0 | 0 | 0.950369588 | 0 | 0.265453626 | 0.734547628 | 9.06590543e-08 | 0.118206168 | 1.64538118 | 0
0.5 | 0 | 0 | 1.05596621 | 0 | 0.247579963 | 0.752421315 | 6.59007156e-08 | 0.109362963 | 1.67191085 | 0 | hello
0.55 | 0 | 0 | 1.16156283 | 0 | 0.229533947 | 0.770467351 | 4.67869358e-08 | 0.100577203 | 1.69826817 | 0
0.6 | 0 | 0 | 1.26715945 | 0 | 0.211314792 | 0.78868652 | 3.23070855e-08 | 0.0918491507 | 1.72445237 | 0
0.65 | 0 | 0 | 1.37275607 | 0 | 0.192921742 | 0.807079581 | 2.158104e-08 | 0.0831790585 | 1.75046267 | 0
0.7 | 0 | 0.0313797785 | 1.37894474 | 0 | 0.185293876 | 0.814707451 | 1.80722591e-08 | 0.0796242792 | 1.76112702 | 0
0.75 | 0 | 0.0647131118 | 1.37894474 | 0 | 0.178318023 | 0.821683306 | 1.52759422e-08 | 0.0763940128 | 1.77081783 | 0
0.8 | 0 | 0.0980464451 | 1.37894474 | 0 | 0.17131749 | 0.828683841 | 1.28265477e-08 | 0.0731719728 | 1.78048396 | 0
0.85 | 0 | 0.131379778 | 1.37894474 | 0 | 0.164292241 | 0.835709093 | 1.06921236e-08 | 0.0699581711 | 1.79012537 | 0
0.9 | 0 | 0.164713112 | 1.37894474 | 0 | 0.15724224 | 0.842759096 | 8.84264328e-09 | 0.0667526197 | 1.79974203 | 0
0.95 | 0 | 0.198046445 | 1.37894474 | 0 | 0.150167452 | 0.849833885 | 7.24993999e-09 | 0.0635553304 | 1.80933391 | 0
1 | 0 | 0.231379778 | 1.37894474 | 0 | 0.143067842 | 0.856933496 | 5.88764379e-09 | 0.0603663145 | 1.81890096 | 0
1.05 | 0 | 0.264713112 | 1.37894474 | 0 | 0.135943377 | 0.864057962 | 4.73112057e-09 | 0.0571855835 | 1.82844316 | 0
1.1 | 0 | 0.298046445 | 1.37894474 | 0 | 0.128794024 | 0.871207317 | 3.75741332e-09 | 0.0540131484 | 1.83796048 | 0
1.15 | 0 | 0.331379778 | 1.37894474 | 0 | 0.121619749 | 0.878381592 | 2.94518545e-09 | 0.0508490201 | 1.84745287 | 0
1.2 | 0 | 0.364713112 | 1.37894474 | 0 | 0.114420522 | 0.88558082 | 2.27466605e-09 | 0.0476932092 | 1.8569203 | 0
1.25 | 0 | 0.398046445 | 1.37894474 | 0 | 0.107196311 | 0.892805032 | 1.72759708e-09 | 0.0445457263 | 1.86636276 | 0
1.3 | 0 | 0.431379778 | 1.37894474 | 0 | 0.0999470841 | 0.900054259 | 1.28718234e-09 | 0.0414065816 | 1.8757802 | 0
1.35 | 0 | 0.464713112 | 1.37894474 | 0 | 0.0926728126 | 0.907328531 | 9.38038184e-10 | 0.0382757851 | 1.88517259 | 0
1.4 | 0 | 0.498046445 | 1.37894474 | 0 | 0.0853734666 | 0.914627877 | 6.66145916e-10 | 0.0351533466 | 1.89453991 | 0
1.45 | 0 | 0.531379778 | 1.37894474 | 0 | 0.0780490175 | 0.921952326 | 4.58805754e-10 | 0.0320392757 | 1.90388213 | 0
1.5 | 0 | 0.564713112 | 1.37894474 | 0 | 0.070699437 | 0.929301907 | 3.0459235e-10 | 0.0289335819 | 1.91319921 | 0
1.55 | 0 | 0.598046445 | 1.37894474 | 0 | 0.0633246978 | 0.936676646 | 1.93311767e-10 | 0.0258362743 | 1.92249114 | 0
1.6 | 0 | 0.631379778 | 1.37894474 | 0 | 0.0559247731 | 0.944076571 | 1.15959871e-10 | 0.0227473618 | 1.93175788 | 0
1.65 | 0 | 0.664713112 | 1.37894474 | 0 | 0.0484996366 | 0.951501707 | 6.46820865e-11 | 0.0196668532 | 1.94099941 | 0
1.7 | 0 | 0.698046445 | 1.37894474 | 0 | 0.041049263 | 0.958952081 | 3.27344426e-11 | 0.0165947569 | 1.95021571 | 0
1.75 | 0 | 0.731379778 | 1.37894474 | 0 | 0.0335736274 | 0.966427717 | 1.44458789e-11 | 0.0135310813 | 1.95940674 | 0
1.8 | 0 | 0.764713112 | 1.37894474 | 0 | 0.0260727057 | 0.973928638 | 5.18175166e-12 | 0.0104758344 | 1.96857248 | 0
1.85 | 0 | 0.798046445 | 1.37894474 | 0 | 0.0185464744 | 0.98145487 | 1.30849682e-12 | 0.00742902398 | 1.97771292 | 0
1.9 | 0 | 0.831379778 | 1.37894474 | 0 | 0.0109949108 | 0.989006433 | 0 | 0.00439065774 | 1.98682802 | 0
1.95 | 0 | 0.864713112 | 1.37894474 | 0 | 0.00341799426 | 0.99658335 | 0 | 0.00136074358 | 1.99591777 | 0
2 | 0 | 0.908999029 | 1.34424806 | 0 | 2.16244624e-05 | 0.99997972 | 0 | 8.59699904e-06 | 1.99997421 | 0
2.05 | 0 | 0.962361973 | 1.28079628 | 0 | 2.16244626e-05 | 0.99997972 | 0 | 8.59699914e-06 | 1.99997421 | 0
2.1 | 0 | 1.01572492 | 1.21734451 | 0 | 2.16244626e-05 | 0.99997972 | 0 | 8.59699914e-06 | 1.99997421 | 0
2.15 | 0 | 1.06908786 | 1.15389273 | 0 | 2.16244626e-05 | 0.99997972 | 0 | 8.59699914e-06 | 1.99997421 | 0
2.2 | 0 | 1.12245081 | 1.09044095 | 0 | 2.16244626e-05 | 0.99997972 | 0 | 8.59699914e-06 | 1.99997421 | 0
2.25 | 0 | 1.17581375 | 1.02698918 | 0 | 2.16244626e-05 | 0.99997972 | 0 | 8.59699914e-06 | 1.99997421 | 0
2.3 | 0 | 1.22917669 | 0.9635374 | 0 | 2.16244626e-05 | 0.99997972 | 0 | 8.59699914e-06 | 1.99997421 | 0
2.35 | 0 | 1.28253964 | 0.900085623 | 0 | 2.16244626e-05 | 0.99997972 | 0 | 8.59699914e-06 | 1.99997421 | 0
2.4 | 0 | 1.33590258 | 0.836633847 | 0 | 2.16244626e-05 | 0.99997972 | 0 | 8.59699914e-06 | 1.99997421 | 0
2.45 | 0 | 1.38926553 | 0.77318207 | 0 | 2.16244626e-05 | 0.99997972 | 0 | 8.59699914e-06 | 1.99997421 | 0
2.5 | 0 | 1.44262847 | 0.709730293 | 0 | 2.16244626e-05 | 0.99997972 | 0 | 8.59699913e-06 | 1.99997421 | 0
2.55 | 0 | 1.49599141 | 0.646278517 | 0 | 2.16244626e-05 | 0.99997972 | 0 | 8.59699914e-06 | 1.99997421 | 0
2.6 | 0 | 1.54935436 | 0.58282674 | 0 | 2.16244626e-05 | 0.99997972 | 0 | 8.59699914e-06 | 1.99997421 | 0
2.65 | 0 | 1.6027173 | 0.519374963 | 0 | 2.16244626e-05 | 0.99997972 | 0 | 8.59699914e-06 | 1.99997421 | 0
2.7 | 0 | 1.65608025 | 0.455923187 | 0 | 2.16244626e-05 | 0.99997972 | 0 | 8.59699914e-06 | 1.99997421 | 0
2.75 | 0 | 1.70944319 | 0.39247141 | 0 | 2.16244626e-05 | 0.99997972 | 0 | 8.59699914e-06 | 1.99997421 | 0
2.8 | 0 | 1.76280614 | 0.329019634 | 0 | 2.16244626e-05 | 0.99997972 | 0 | 8.59699914e-06 | 1.99997421 | 0
2.85 | 0 | 1.81616908 | 0.265567857 | 0 | 2.16244626e-05 | 0.99997972 | 0 | 8.59699914e-06 | 1.99997421 | 0
2.9 | 0 | 1.86953202 | 0.20211608 | 0 | 2.16244626e-05 | 0.99997972 | 0 | 8.59699914e-06 | 1.99997421 | 0
2.95 | 0 | 1.92289497 | 0.138664304 | 0 | 2.16244626e-05 | 0.99997972 | 0 | 8.59699914e-06 | 1.99997421 | 0
3 | 0 | 1.97625791 | 0.075212527 | 0 | 2.16244626e-05 | 0.99997972 | 0 | 8.59699914e-06 | 1.99997421 | 0

## Sheet2
VARY 1 S109 MIXED HEMAT-01 MOLEFLOW KMOL/HR | FE KMOL/HR | FE3O4 KMOL/HR | FEO KMOL/HR | FE2O3 KMOL/HR | CO KMOL/HR | CO2 KMOL/HR | CH4 KMOL/HR | H2 | H2O KMOL/HR | C KMOL/HR
0 | 0 | 0 | 0 | 0 | 0 | 0 | 0.0256402155 | 0.987013281 | 0 | 0.974359316
0.05 | 0.1 | 0 | 0 | 0 | 0.024466516 | 0.00108733586 | 8.68323036e-05 | 0.926436967 | 0.123358812 | 0.974359316
0.1 | 0.2 | 0 | 0 | 0 | 0.0231490494 | 0.00246252959 | 2.91051428e-05 | 0.853095799 | 0.271925891 | 0.974359316
0.15 | 0.3 | 0 | 0 | 0 | 0.0217190041 | 0.00390819205 | 1.34880008e-05 | 0.779767833 | 0.420464612 | 0.974359316
0.2 | 0.4 | 0 | 0 | 0 | 0.0202042433 | 0.00542954394 | 6.89687871e-06 | 0.706472423 | 0.568936669 | 0.974359316
0.25 | 0.5 | 0 | 0 | 0 | 0.0186044284 | 0.00703262842 | 3.62734758e-06 | 0.633215473 | 0.717330315 | 0.974359316
0.3 | 0.6 | 0 | 0 | 0 | 0.0169146102 | 0.00872418337 | 1.89052605e-06 | 0.560001249 | 0.865637023 | 0.974359316
0.35 | 0.7 | 0 | 0 | 0 | 0.0151280285 | 0.010511707 | 9.48628734e-07 | 0.486833858 | 1.01384856 | 0.974359316
0.4 | 0.8 | 0 | 0 | 0 | 0.0136651379 | 0.0119754751 | 5.29759349e-07 | 0.429866979 | 1.12228514 | 0.940132243
0.45 | 0.9 | 0 | 0 | 0 | 0.0699256068 | 0.0641679415 | 2.21334254e-06 | 0.397475628 | 1.15174628 | 0.865910321
0.5 | 1 | 0 | 0 | 0 | 0.109313522 | 0.106019786 | 2.84841265e-06 | 0.370752134 | 1.17865581 | 0.784670815
0.55 | 1.1 | 0 | 0 | 0 | 0.146717101 | 0.149854104 | 3.17601877e-06 | 0.346782537 | 1.20358396 | 0.703432881
0.6 | 1.2 | 0 | 0 | 0 | 0.182307294 | 0.195465322 | 3.30624527e-06 | 0.325207168 | 1.22672576 | 0.622195636
0.65 | 1.3 | 0 | 0 | 0 | 0.216288977 | 0.242718299 | 3.3119119e-06 | 0.30571576 | 1.24823711 | 0.540960167
0.7 | 1.4 | 0 | 0 | 0 | 0.24879484 | 0.29144625 | 3.2399723e-06 | 0.288051416 | 1.26827441 | 0.459725684
0.75 | 1.5 | 0 | 0 | 0 | 0.279978876 | 0.341533436 | 3.12180574e-06 | 0.271991807 | 1.28696473 | 0.378492786
0.8 | 1.6 | 0 | 0 | 0 | 0.309902442 | 0.392804129 | 2.97717141e-06 | 0.257351438 | 1.30444939 | 0.297259153
0.85 | 1.7 | 0 | 0 | 0 | 0.338731665 | 0.44520674 | 2.82018619e-06 | 0.243964033 | 1.32081421 | 0.216026891
0.9 | 1.8 | 0 | 0 | 0 | 0.366543117 | 0.498626615 | 2.6593006e-06 | 0.231690629 | 1.33616232 | 0.134795184
0.95 | 1.9 | 0 | 0 | 0 | 0.393422993 | 0.55297762 | 2.50005284e-06 | 0.220409861 | 1.3505798 | 0.0535639609
1 | 1.96594121 | 0 | 0.0359649348 | 0 | 0.40528276 | 0.594714996 | 2.24415001e-06 | 0.210224714 | 1.36932231 | 0
1.05 | 1.96594121 | 0 | 0.141561556 | 0 | 0.389316816 | 0.610681345 | 1.83894635e-06 | 0.200746041 | 1.39775894 | 0
1.1 | 1.96594121 | 0 | 0.247158177 | 0 | 0.373228947 | 0.626769558 | 1.4955421e-06 | 0.19130794 | 1.42607376 | 0
1.15 | 1.96594121 | 0 | 0.352754798 | 0 | 0.357018556 | 0.642980237 | 1.20613668e-06 | 0.181910618 | 1.45426617 | 0
1.2 | 1.96594121 | 0 | 0.458351418 | 0 | 0.340685057 | 0.65931398 | 9.63759005e-07 | 0.17255428 | 1.48233557 | 0
1.25 | 1.96594121 | 0 | 0.563948039 | 0 | 0.324227866 | 0.675771372 | 7.6218286e-07 | 0.163239124 | 1.51028135 | 0
1.3 | 1.96594121 | 0 | 0.66954466 | 0 | 0.307646412 | 0.692352992 | 5.95852331e-07 | 0.153965349 | 1.53810294 | 0
1.35 | 1.96594121 | 0 | 0.775141281 | 0 | 0.29094013 | 0.70905941 | 4.59815891e-07 | 0.144733148 | 1.56579977 | 0
1.4 | 1.96594121 | 0 | 0.880737902 | 0 | 0.274108463 | 0.725891188 | 3.49668005e-07 | 0.135542712 | 1.59337126 | 0
1.45 | 1.96594121 | 0 | 0.986334523 | 0 | 0.257150863 | 0.742848875 | 2.61497228e-07 | 0.126394227 | 1.62081686 | 0
1.5 | 1.96594121 | 0 | 1.09193114 | 0 | 0.240066793 | 0.759933015 | 1.91840018e-07 | 0.117287876 | 1.64813603 | 0
1.55 | 1.96594121 | 0 | 1.19752776 | 0 | 0.222855724 | 0.777144138 | 1.37639478e-07 | 0.10822384 | 1.67532823 | 0
1.6 | 1.96594121 | 0 | 1.30312439 | 0 | 0.205517136 | 0.794482768 | 9.62084577e-08 | 0.0992022947 | 1.70239294 | 0
1.65 | 1.96594121 | 0 | 1.40872101 | 0 | 0.18805052 | 0.811949415 | 6.51964534e-08 | 0.0902234126 | 1.72932964 | 0
1.7 | 1.96594121 | 0 | 1.51431763 | 0 | 0.170455377 | 0.82954458 | 4.25598723e-08 | 0.0812873623 | 1.75613783 | 0
1.75 | 1.96594121 | 0 | 1.61991425 | 0 | 0.15273122 | 0.847268753 | 2.65352467e-08 | 0.0723943087 | 1.78281702 | 0
1.8 | 1.96594121 | 0 | 1.72551087 | 0 | 0.134877571 | 0.865122413 | 1.56150646e-08 | 0.0635444126 | 1.80936673 | 0
1.85 | 1.96594121 | 0 | 1.83110749 | 0 | 0.116893964 | 0.883106028 | 8.52591488e-09 | 0.0547378311 | 1.83578649 | 0
1.9 | 1.96594121 | 0 | 1.93670411 | 0 | 0.0987799437 | 0.901220052 | 4.20868814e-09 | 0.045974717 | 1.86207584 | 0
1.95 | 1.96594121 | 0 | 2.04230073 | 0 | 0.0805350679 | 0.91946493 | 1.80060525e-09 | 0.037255219 | 1.88823434 | 0
2 | 1.96594121 | 0 | 2.14789735 | 0 | 0.0621589051 | 0.937841094 | 6.18875158e-10 | 0.0285794818 | 1.91426155 | 0
2.05 | 1.96594121 | 0 | 2.25349397 | 0 | 0.0436510362 | 0.956348964 | 1.45807706e-10 | 0.0199476457 | 1.94015706 | 0
2.1 | 1.96594121 | 0 | 2.35909059 | 0 | 0.0250110547 | 0.974988945 | 1.5225152e-11 | 0.0113598467 | 1.96592046 | 0
2.15 | 1.96594121 | 0 | 2.46468722 | 0 | 0.0130246174 | 0.986975383 | 1.09764209e-12 | 0.00589250658 | 1.98224651 | 0
2.2 | 1.80843511 | 0 | 3.20317658 | 0 | 0.00150783835 | 0.998492162 | 0 | 0.00067962353 | 1.99796113 | 0
2.25 | 1.91488324 | 0 | 2.66283074 | 0 | 1.84697204e-05 | 0.99998153 | 0 | 8.32075715e-06 | 1.99997504 | 0
2.3 | 1.87195929 | 0 | 2.88071881 | 0 | 1.84697204e-05 | 0.999981529 | 0 | 8.32075717e-06 | 1.99997504 | 0
2.35 | 1.81162367 | 0 | 3.05002781 | 0 | 1.8469732e-05 | 0.99998153 | 0 | 8.32075546e-06 | 1.99997504 | 0
2.4 | 1.76957367 | 0 | 3.20002781 | 0 | 1.84697204e-05 | 0.99998153 | 0 | 8.32075715e-06 | 1.99997504 | 0
2.45 | 1.72752367 | 0 | 3.35002781 | 0 | 1.84697204e-05 | 0.99998153 | 0 | 8.32075715e-06 | 1.99997504 | 0
2.5 | 1.68547367 | 0 | 3.50002781 | 0 | 1.84697204e-05 | 0.99998153 | 0 | 8.32075714e-06 | 1.99997504 | 0
2.55 | 1.64342367 | 0 | 3.65002781 | 0 | 1.84697204e-05 | 0.99998153 | 0 | 8.32075715e-06 | 1.99997504 | 0
2.6 | 1.60137367 | 0 | 3.80002781 | 0 | 1.84697204e-05 | 0.99998153 | 0 | 8.32075715e-06 | 1.99997504 | 0
2.65 | 1.55932367 | 0 | 3.95002781 | 0 | 1.84697204e-05 | 0.99998153 | 0 | 8.32075714e-06 | 1.99997504 | 0
2.7 | 1.51727367 | 0 | 4.10002781 | 0 | 1.84697204e-05 | 0.99998153 | 0 | 8.32075714e-06 | 1.99997504 | 0
2.75 | 1.47522367 | 0 | 4.25002781 | 0 | 1.84697204e-05 | 0.99998153 | 0 | 8.32075714e-06 | 1.99997504 | 0
2.8 | 1.43317367 | 0 | 4.40002781 | 0 | 1.84697204e-05 | 0.99998153 | 0 | 8.32075714e-06 | 1.99997504 | 0
2.85 | 1.39112367 | 0 | 4.55002781 | 0 | 1.84697204e-05 | 0.99998153 | 0 | 8.32075715e-06 | 1.99997504 | 0
2.9 | 1.34907367 | 0 | 4.70002781 | 0 | 1.84697204e-05 | 0.99998153 | 0 | 8.32075715e-06 | 1.99997504 | 0
2.95 | 1.30702367 | 0 | 4.85002781 | 0 | 1.84697204e-05 | 0.99998153 | 0 | 8.32075714e-06 | 1.99997504 | 0
3 | 1.26497367 | 0 | 5.00002781 | 0 | 1.84697204e-05 | 0.99998153 | 0 | 8.32075714e-06 | 1.99997504 | 0

## Sheet3
VARY 1 S109 MIXED HEMAT-01 MOLEFLOW KMOL/HR | FE KMOL/HR | FE3O4 KMOL/HR | FEO KMOL/HR | FE2O3 KMOL/HR | CO KMOL/HR | CO2 KMOL/HR | CH4 KMOL/HR | H2 | H2O KMOL/HR | C KMOL/HR
0 | 0 | 0 | 0 | 0 | 0 | 0 | 0.0368736781 | 0.98121667 | 0 | 0.963125604
0.05 | 0.1 | 0 | 0 | 0 | 0.0349130621 | 0.00160596305 | 0.000355370712 | 0.926946242 | 0.111875012 | 0.963125604
0.1 | 0.2 | 0 | 0 | 0 | 0.0329495769 | 0.00381147454 | 0.000113344439 | 0.854514912 | 0.259427474 | 0.963125604
0.15 | 0.3 | 0 | 0 | 0 | 0.0307287005 | 0.0060940528 | 5.16425708e-05 | 0.782028728 | 0.407083194 | 0.963125604
0.2 | 0.4 | 0 | 0 | 0 | 0.0283926673 | 0.00845556721 | 2.61613693e-05 | 0.709561968 | 0.554696198 | 0.963125604
0.25 | 0.5 | 0 | 0 | 0 | 0.0259607915 | 0.0108999236 | 1.36807668e-05 | 0.637128491 | 0.702239361 | 0.963125604
0.3 | 0.6 | 0 | 0 | 0 | 0.0234357332 | 0.0134315538 | 7.10887234e-06 | 0.56473421 | 0.849701159 | 0.963125604
0.35 | 0.7 | 0 | 0 | 0 | 0.0208155629 | 0.0160552661 | 3.56687858e-06 | 0.492383073 | 0.997073905 | 0.963125604
0.4 | 0.8 | 0 | 0 | 0 | 0.0400556583 | 0.0369380487 | 4.58392955e-06 | 0.43996526 | 1.08618777 | 0.923094027
0.45 | 0.9 | 0 | 0 | 0 | 0.0795226891 | 0.0777325817 | 7.46419705e-06 | 0.410229469 | 1.11501845 | 0.842742134
0.5 | 1 | 0 | 0 | 0 | 0.116925347 | 0.120674532 | 9.08699397e-06 | 0.383559631 | 1.14173233 | 0.762396243
0.55 | 1.1 | 0 | 0 | 0 | 0.152410569 | 0.16550386 | 9.89282593e-06 | 0.359560396 | 1.16655354 | 0.682053896
0.6 | 1.2 | 0 | 0 | 0 | 0.186187437 | 0.212064253 | 1.01747105e-05 | 0.337883008 | 1.18965459 | 0.601715345
0.65 | 1.3 | 0 | 0 | 0 | 0.218404354 | 0.260182105 | 1.01229803e-05 | 0.318238729 | 1.21120077 | 0.521379691
0.7 | 1.4 | 0 | 0 | 0 | 0.249219823 | 0.309729633 | 9.86458525e-06 | 0.300378771 | 1.23132914 | 0.441047049
0.75 | 1.5 | 0 | 0 | 0 | 0.278715557 | 0.360534064 | 9.48123288e-06 | 0.284095991 | 1.2501835 | 0.360715491
0.8 | 1.6 | 0 | 0 | 0 | 0.307050656 | 0.412527844 | 9.03009415e-06 | 0.269205136 | 1.26785987 | 0.28038631
0.85 | 1.7 | 0 | 0 | 0 | 0.334311138 | 0.465594721 | 8.54692151e-06 | 0.255551575 | 1.28446474 | 0.200058732
0.9 | 1.8 | 0 | 0 | 0 | 0.360587539 | 0.519644342 | 8.05542106e-06 | 0.243000431 | 1.30008826 | 0.119732548
0.95 | 1.9 | 0 | 0 | 0 | 0.385960981 | 0.574595743 | 7.57076757e-06 | 0.231434639 | 1.31481123 | 0.0394075804
1 | 1.94906133 | 0 | 0.0537895144 | 0 | 0.390227939 | 0.609765401 | 6.66078188e-06 | 0.221179293 | 1.33645175 | 0
1.05 | 1.94906133 | 0 | 0.159386135 | 0 | 0.374684913 | 0.625309608 | 5.47868377e-06 | 0.211560542 | 1.36530973 | 0
1.1 | 1.94906133 | 0 | 0.264982756 | 0 | 0.359064444 | 0.640931083 | 4.47376285e-06 | 0.201967408 | 1.39409063 | 0
1.15 | 1.94906133 | 0 | 0.370579377 | 0 | 0.343366291 | 0.656630085 | 3.62400642e-06 | 0.192399995 | 1.42279416 | 0
1.2 | 1.94906133 | 0 | 0.476175998 | 0 | 0.327590216 | 0.672406874 | 2.90972089e-06 | 0.182858402 | 1.45142004 | 0
1.25 | 1.94906133 | 0 | 0.581772619 | 0 | 0.311735976 | 0.68826171 | 2.31329414e-06 | 0.173342731 | 1.47996798 | 0
1.3 | 1.94906133 | 0 | 0.68736924 | 0 | 0.29580333 | 0.704194851 | 1.81898645e-06 | 0.163853077 | 1.50843773 | 0
1.35 | 1.94906133 | 0 | 0.792965861 | 0 | 0.279792037 | 0.72020655 | 1.41274593e-06 | 0.154389536 | 1.536829 | 0
1.4 | 1.94906133 | 0 | 0.898562482 | 0 | 0.263701854 | 0.736297064 | 1.08204531e-06 | 0.144952204 | 1.56514154 | 0
1.45 | 1.94906133 | 0 | 1.0041591 | 0 | 0.247532541 | 0.752466643 | 8.15737073e-07 | 0.135541173 | 1.59337507 | 0
1.5 | 1.94906133 | 0 | 1.10975572 | 0 | 0.231283856 | 0.76871554 | 6.03924711e-07 | 0.126156535 | 1.62152934 | 0
1.55 | 1.94906133 | 0 | 1.21535234 | 0 | 0.214955561 | 0.785044001 | 4.37847966e-07 | 0.116798378 | 1.64960409 | 0
1.6 | 1.94906133 | 0 | 1.32094897 | 0 | 0.198547415 | 0.801452275 | 3.09780319e-07 | 0.107466793 | 1.67759907 | 0
1.65 | 1.94906133 | 0 | 1.42654559 | 0 | 0.182059181 | 0.817940606 | 2.12937238e-07 | 0.0981618652 | 1.70551402 | 0
1.7 | 1.94906133 | 0 | 1.53214221 | 0 | 0.165490622 | 0.834509237 | 1.41393863e-07 | 0.0888836817 | 1.7333487 | 0
1.75 | 1.94906133 | 0 | 1.63773883 | 0 | 0.148841502 | 0.851158408 | 9.00110212e-08 | 0.0796323267 | 1.76110285 | 0
1.8 | 1.94906133 | 0 | 1.74333545 | 0 | 0.132111588 | 0.867888357 | 5.43685967e-08 | 0.0704078836 | 1.78877625 | 0
1.85 | 1.94906133 | 0 | 1.84893207 | 0 | 0.115300648 | 0.884699321 | 3.07054006e-08 | 0.0612104343 | 1.81636864 | 0
1.9 | 1.94906133 | 0 | 1.95452869 | 0 | 0.0984084501 | 0.901591534 | 1.5864808e-08 | 0.0520400596 | 1.84387979 | 0
1.95 | 1.94906133 | 0 | 2.06012531 | 0 | 0.0814347663 | 0.918565226 | 7.24558553e-09 | 0.042896839 | 1.87130947 | 0
2 | 1.94906133 | 0 | 2.16572193 | 0 | 0.073168663 | 0.926831345 | 4.66236979e-09 | 0.038469797 | 1.8845906 | 0
2.05 | 1.9011499 | 0 | 2.3219114 | 0 | 0.0667616625 | 0.933238334 | 3.20004563e-09 | 0.035049909 | 1.89485027 | 0
2.1 | 1.87488324 | 0 | 2.45524474 | 0 | 0.0603431246 | 0.939656873 | 2.11502164e-09 | 0.0316338675 | 1.90509839 | 0
2.15 | 1.84861657 | 0 | 2.58857807 | 0 | 0.0539130355 | 0.946086963 | 1.33459452e-09 | 0.028221676 | 1.91533497 | 0
2.2 | 1.8223499 | 0 | 2.7219114 | 0 | 0.0474713832 | 0.952528616 | 7.94486755e-10 | 0.0248133386 | 1.92555998 | 0
2.25 | 1.79608324 | 0 | 2.85524474 | 0 | 0.0410181562 | 0.958981843 | 4.3859407e-10 | 0.0214088592 | 1.93577342 | 0
2.3 | 1.76981657 | 0 | 2.98857807 | 0 | 0.0345533426 | 0.965446657 | 2.18741713e-10 | 0.0180082418 | 1.94597527 | 0
2.35 | 1.7435499 | 0 | 3.1219114 | 0 | 0.0280769308 | 0.971923069 | 9.44488902e-11 | 0.0146114903 | 1.95616553 | 0
2.4 | 1.71728324 | 0 | 3.25524474 | 0 | 0.0215889092 | 0.978411091 | 3.27010595e-11 | 0.0112186087 | 1.96634417 | 0
2.45 | 1.69101657 | 0 | 3.38857807 | 0 | 0.0150892662 | 0.984910734 | 7.72975535e-12 | 0.00782960084 | 1.9765112 | 0
2.5 | 1.6647499 | 0 | 3.5219114 | 0 | 0.0085779903 | 0.99142201 | 0 | 0.0044444706 | 1.98666659 | 0
2.55 | 1.63848324 | 0 | 3.65524474 | 0 | 0.00205507005 | 0.99794493 | 0 | 0.00106322183 | 1.99681033 | 0
2.6 | 1.61221657 | 0 | 3.78857807 | 0 | 1.5596649e-05 | 0.999984403 | 0 | 8.06544019e-06 | 1.99995705 | 0
2.65 | 1.55931427 | 0 | 3.95003773 | 0 | 1.55966517e-05 | 0.999984403 | 0 | 8.06546319e-06 | 1.9999758 | 0
2.7 | 1.51726427 | 0 | 4.10003773 | 0 | 1.5596649e-05 | 0.999984403 | 0 | 8.065464e-06 | 1.9999758 | 0
2.75 | 1.47521427 | 0 | 4.25003773 | 0 | 1.5596649e-05 | 0.999984403 | 0 | 8.065464e-06 | 1.9999758 | 0
2.8 | 1.43316427 | 0 | 4.40003773 | 0 | 1.5596649e-05 | 0.999984403 | 0 | 8.065464e-06 | 1.9999758 | 0
2.85 | 1.39111427 | 0 | 4.55003773 | 0 | 1.5596649e-05 | 0.999984403 | 0 | 8.065464e-06 | 1.9999758 | 0
2.9 | 1.34906427 | 0 | 4.70003773 | 0 | 1.55966489e-05 | 0.999984403 | 0 | 8.06546399e-06 | 1.9999758 | 0
2.95 | 1.30701427 | 0 | 4.85003773 | 0 | 1.5596649e-05 | 0.999984403 | 0 | 8.065464e-06 | 1.9999758 | 0
3 | 1.26496427 | 0 | 5.00003773 | 0 | 1.5596649e-05 | 0.999984403 | 0 | 8.065464e-06 | 1.9999758 | 0

## Sheet4
VARY 1 S109 MIXED HEMAT-01 MOLEFLOW KMOL/HR | FE KMOL/HR | FE3O4 KMOL/HR | FEO KMOL/HR | FE2O3 KMOL/HR | CO KMOL/HR | CO2 KMOL/HR | CH4 KMOL/HR | H2 | H2O KMOL/HR | C KMOL/HR
0 | 0 | 0 | 0 | 0 | 0 | 0 | 0.0542372323 | 0.972125159 | 0 | 0.94576164
0.05 | 0.1 | 0 | 0 | 0 | 0.0502620743 | 0.00227468498 | 0.0017015998 | 0.927138505 | 0.0951885558 | 0.94576164
0.1 | 0.2 | 0 | 0 | 0 | 0.0478236352 | 0.00590853652 | 0.000506188378 | 0.856519616 | 0.240359292 | 0.94576164
0.15 | 0.3 | 0 | 0 | 0 | 0.0444001981 | 0.00961261327 | 0.000225548767 | 0.785463206 | 0.386374575 | 0.94576164
0.2 | 0.4 | 0 | 0 | 0 | 0.0407559051 | 0.0133694301 | 0.000113024943 | 0.714342708 | 0.532505235 | 0.94576164
0.25 | 0.5 | 0 | 0 | 0 | 0.0370017325 | 0.0171778359 | 5.87917879e-05 | 0.643214282 | 0.678642596 | 0.94576164
0.3 | 0.6 | 0 | 0 | 0 | 0.0331691771 | 0.0210386649 | 3.05181983e-05 | 0.572095435 | 0.824753493 | 0.94576164
0.35 | 0.7 | 0 | 0 | 0 | 0.0292697451 | 0.024953248 | 1.53670944e-05 | 0.500993908 | 0.970823759 | 0.94576164
0.4 | 0.8 | 0 | 0 | 0 | 0.0509255906 | 0.0506441709 | 1.87470421e-05 | 0.453080975 | 1.04778972 | 0.898414267
0.45 | 0.9 | 0 | 0 | 0 | 0.0881228806 | 0.092795609 | 2.67707195e-05 | 0.423529614 | 1.07627423 | 0.819045876
0.5 | 1 | 0 | 0 | 0 | 0.123304006 | 0.136964349 | 3.11922717e-05 | 0.396942041 | 1.10275446 | 0.739690702
0.55 | 1.1 | 0 | 0 | 0 | 0.156663539 | 0.182945935 | 3.32752398e-05 | 0.372931987 | 1.12743065 | 0.660346655
0.6 | 1.2 | 0 | 0 | 0 | 0.188376684 | 0.230565973 | 3.38495555e-05 | 0.35117319 | 1.15047638 | 0.581012096
0.65 | 1.3 | 0 | 0 | 0 | 0.218603012 | 0.279677075 | 3.34644996e-05 | 0.331388854 | 1.17204199 | 0.5016858
0.7 | 1.4 | 0 | 0 | 0 | 0.247461907 | 0.330126534 | 3.24817475e-05 | 0.313346033 | 1.1922681 | 0.422366205
0.75 | 1.5 | 0 | 0 | 0 | 0.275090227 | 0.381812307 | 3.11462919e-05 | 0.29684175 | 1.21126735 | 0.343052773
0.8 | 1.6 | 0 | 0 | 0 | 0.301624386 | 0.434660324 | 2.96222591e-05 | 0.28170149 | 1.22913362 | 0.263745525
0.85 | 1.7 | 0 | 0 | 0 | 0.327090565 | 0.488501499 | 2.80084617e-05 | 0.267781565 | 1.24598783 | 0.184441885
0.9 | 1.8 | 0 | 0 | 0 | 0.351607557 | 0.543287803 | 2.63787599e-05 | 0.254949862 | 1.2619008 | 0.105142182
0.95 | 1.9 | 0 | 0 | 0 | 0.375251472 | 0.598943592 | 2.47779809e-05 | 0.243093931 | 1.2769477 | 0.0258459136
1 | 1.93259379 | 0 | 0.0711786819 | 0 | 0.372595947 | 0.627382659 | 2.13947525e-05 | 0.232835706 | 1.30146005 | 0
1.05 | 1.93259379 | 0 | 0.176775303 | 0 | 0.357506801 | 0.642475544 | 1.76547423e-05 | 0.223068586 | 1.33076681 | 0
1.1 | 1.93259379 | 0 | 0.282371924 | 0 | 0.343191723 | 0.656793653 | 1.46238451e-05 | 0.213829821 | 1.35848754 | 0
1.15 | 1.93259379 | 0 | 0.387968545 | 0 | 0.32723605 | 0.672752186 | 1.1764021e-05 | 0.203563409 | 1.38929103 | 0
1.2 | 1.93259379 | 0 | 0.493565166 | 0 | 0.312054513 | 0.687936002 | 9.48488856e-06 | 0.193825463 | 1.41850832 | 0
1.25 | 1.93259379 | 0 | 0.599161786 | 0 | 0.296842237 | 0.703150188 | 7.57538311e-06 | 0.184097346 | 1.4476956 | 0
1.3 | 1.93259379 | 0 | 0.704758407 | 0 | 0.281599234 | 0.718394779 | 5.98692188e-06 | 0.174379105 | 1.4768528 | 0
1.35 | 1.93259379 | 0 | 0.810355028 | 0 | 0.266325513 | 0.733669811 | 4.67607768e-06 | 0.164670784 | 1.50597984 | 0
1.4 | 1.93259379 | 0 | 0.915951649 | 0 | 0.251021077 | 0.748975318 | 3.60407918e-06 | 0.154972424 | 1.53507664 | 0
1.45 | 1.93259379 | 0 | 1.02154827 | 0 | 0.235685923 | 0.764311341 | 2.73636819e-06 | 0.145284066 | 1.56414313 | 0
1.5 | 1.93259379 | 0 | 1.12714489 | 0 | 0.220320042 | 0.779677916 | 2.04220632e-06 | 0.135605745 | 1.59317924 | 0
1.55 | 1.93259379 | 0 | 1.23274151 | 0 | 0.204923422 | 0.795075084 | 1.49432481e-06 | 0.125937496 | 1.6221849 | 0
1.6 | 1.93259379 | 0 | 1.33833813 | 0 | 0.189496045 | 0.810502886 | 1.06861207e-06 | 0.116279354 | 1.65116005 | 0
1.65 | 1.93259379 | 0 | 1.44393475 | 0 | 0.174037892 | 0.825961364 | 7.43834296e-07 | 0.106631348 | 1.68010463 | 0
1.7 | 1.93259379 | 0 | 1.54953137 | 0 | 0.158548939 | 0.841450559 | 5.01385071e-07 | 0.096993509 | 1.70901857 | 0
1.75 | 1.93259379 | 0 | 1.655128 | 0 | 0.143029159 | 0.856970516 | 3.25060649e-07 | 0.0873658644 | 1.73790181 | 0
1.8 | 1.93259379 | 0 | 1.76072462 | 0 | 0.135887779 | 0.864103759 | 2.62295416e-07 | 0.0829462782 | 1.7511472 | 0
1.85 | 1.88359078 | 0 | 1.91806676 | 0 | 0.130051965 | 0.869947816 | 2.18327576e-07 | 0.0793379852 | 1.76198564 | 0
1.9 | 1.85732411 | 0 | 2.05140009 | 0 | 0.124209029 | 0.87579079 | 1.80240575e-07 | 0.0757301234 | 1.7728093 | 0
1.95 | 1.83105745 | 0 | 2.18473343 | 0 | 0.11836174 | 0.881638112 | 1.47469203e-07 | 0.0721237058 | 1.78362861 | 0
2 | 1.80479078 | 0 | 2.31806676 | 0 | 0.112510097 | 0.887489784 | 1.19468912e-07 | 0.0685187338 | 1.79444358 | 0
2.05 | 1.77852411 | 0 | 2.45140009 | 0 | 0.106654097 | 0.893345807 | 9.57301419e-08 | 0.0649152086 | 1.8052542 | 0
2.1 | 1.75225745 | 0 | 2.58473343 | 0 | 0.100793738 | 0.899206186 | 7.57772478e-08 | 0.0613131314 | 1.81606046 | 0
2.15 | 1.72599078 | 0 | 2.71806676 | 0 | 0.0949290194 | 0.905070921 | 5.91674616e-08 | 0.0577125035 | 1.82686238 | 0
2.2 | 1.69972411 | 0 | 2.85140009 | 0 | 0.089059938 | 0.910940017 | 4.54898934e-08 | 0.054113326 | 1.83765994 | 0
2.25 | 1.67345745 | 0 | 2.98473343 | 0 | 0.0831864922 | 0.916813473 | 3.43645674e-08 | 0.0505156001 | 1.84845313 | 0
2.3 | 1.64719078 | 0 | 3.11806676 | 0 | 0.0773086798 | 0.922691295 | 2.5441494e-08 | 0.0469193269 | 1.85924197 | 0
2.35 | 1.62092411 | 0 | 3.25140009 | 0 | 0.0714264988 | 0.928573483 | 1.83997729e-08 | 0.0433245074 | 1.87002644 | 0
2.4 | 1.59465745 | 0 | 3.38473343 | 0 | 0.065539947 | 0.93446004 | 1.294673e-08 | 0.0397311429 | 1.88080655 | 0
2.45 | 1.56839078 | 0 | 3.51806676 | 0 | 0.0596490223 | 0.940350969 | 8.8170827e-09 | 0.0361392343 | 1.89158228 | 0
2.5 | 1.54212411 | 0 | 3.65140009 | 0 | 0.0537537223 | 0.946246272 | 5.77213608e-09 | 0.0325487827 | 1.90235364 | 0
2.55 | 1.51585745 | 0 | 3.78473343 | 0 | 0.0478540448 | 0.952145952 | 3.59900586e-09 | 0.0289597891 | 1.91312063 | 0
2.6 | 1.48959078 | 0 | 3.91806676 | 0 | 0.0419499876 | 0.95805001 | 2.10986876e-09 | 0.0253722546 | 1.92388323 | 0
2.65 | 1.46332411 | 0 | 4.05140009 | 0 | 0.0360415483 | 0.963958451 | 1.14123853e-09 | 0.0217861801 | 1.93464146 | 0
2.7 | 1.43705745 | 0 | 4.18473343 | 0 | 0.0301287246 | 0.969871275 | 5.53266644e-10 | 0.0182015666 | 1.9453953 | 0
2.75 | 1.41079078 | 0 | 4.31806676 | 0 | 0.024211514 | 0.975788486 | 2.29066835e-10 | 0.0146184149 | 1.95614475 | 0
2.8 | 1.38452411 | 0 | 4.45140009 | 0 | 0.0182899143 | 0.981710086 | 7.40624302e-11 | 0.0110367262 | 1.96688982 | 0
2.85 | 1.35825745 | 0 | 4.58473343 | 0 | 0.0123639228 | 0.987636077 | 1.53556093e-11 | 0.00745650118 | 1.9776305 | 0
2.9 | 1.33199078 | 0 | 4.71806676 | 0 | 0.00643353728 | 0.993566463 | 1.11775199e-12 | 0.00387774083 | 1.98836678 | 0
2.95 | 1.30572411 | 0 | 4.85140009 | 0 | 0.000498755171 | 0.999501245 | 0 | 0.000300446027 | 1.99909866 | 0
3 | 1.27945745 | 0 | 4.98473343 | 0 | 1.2993087e-05 | 0.999987034 | 0 | 7.82656002e-06 | 1.99997652 | 0

## Sheet5
VARY 1 S109 MIXED HEMAT-01 MOLEFLOW KMOL/HR | FE KMOL/HR | FE3O4 KMOL/HR | FEO KMOL/HR | FE2O3 KMOL/HR | CO KMOL/HR | CO2 KMOL/HR | CH4 KMOL/HR | H2 | H2O KMOL/HR | C KMOL/HR
0 | 0 | 0 | 0 | 0 | 0 | 0 | 0.0813908506 | 0.957577636 | 0 | 0.918605711
0.05 | 0.1 | 0 | 0 | 0 | 0.0693037578 | 0.00291407705 | 0.00917643226 | 0.92425631 | 0.0748680881 | 0.918605711
0.1 | 0.2 | 0 | 0 | 0 | 0.0698530158 | 0.00891056941 | 0.00263070217 | 0.858525369 | 0.212325845 | 0.918605711
0.15 | 0.3 | 0 | 0 | 0 | 0.0651797724 | 0.0150667014 | 0.00114781509 | 0.790254728 | 0.354686825 | 0.918605711
0.2 | 0.4 | 0 | 0 | 0 | 0.0596374755 | 0.0211871949 | 0.000569618774 | 0.72148491 | 0.497988135 | 0.918605711
0.25 | 0.5 | 0 | 0 | 0 | 0.0538511778 | 0.0272476873 | 0.000295424122 | 0.652515119 | 0.641653448 | 0.918605711
0.3 | 0.6 | 0 | 0 | 0 | 0.047996451 | 0.0332440455 | 0.000153792812 | 0.583434104 | 0.785515458 | 0.918605711
0.35 | 0.7 | 0 | 0 | 0 | 0.0421393503 | 0.0391767689 | 7.81701681e-05 | 0.514278797 | 0.929507112 | 0.918605711
0.4 | 0.8 | 0 | 0 | 0 | 0.0612678268 | 0.0663856077 | 8.04662989e-05 | 0.467143906 | 1.00595633 | 0.872262654
0.45 | 0.9 | 0 | 0 | 0 | 0.0960100448 | 0.110026118 | 0.000104737548 | 0.437843506 | 1.03393778 | 0.793859148
0.5 | 1 | 0 | 0 | 0 | 0.128821278 | 0.155564804 | 0.000117731854 | 0.411385737 | 1.06004912 | 0.715496193
0.55 | 1.1 | 0 | 0 | 0 | 0.15989406 | 0.202812258 | 0.00012337735 | 0.3874045 | 1.08447798 | 0.637167472
0.6 | 1.2 | 0 | 0 | 0 | 0.189397763 | 0.251606851 | 0.000124268026 | 0.365591878 | 1.10738544 | 0.558868856
0.65 | 1.3 | 0 | 0 | 0 | 0.217477756 | 0.301804806 | 0.000122127625 | 0.345687888 | 1.1289125 | 0.480595211
0.7 | 1.4 | 0 | 0 | 0 | 0.244259374 | 0.353277309 | 0.000118107639 | 0.327471365 | 1.14918358 | 0.402343047
0.75 | 1.5 | 0 | 0 | 0 | 0.26985837 | 0.405916749 | 0.000112982181 | 0.310752179 | 1.1683062 | 0.324110535
0.8 | 1.6 | 0 | 0 | 0 | 0.294374367 | 0.459624497 | 0.000107267841 | 0.295367045 | 1.18637664 | 0.245893871
0.85 | 1.7 | 0 | 0 | 0 | 0.317890201 | 0.514316977 | 0.000101302081 | 0.28117218 | 1.2035192 | 0.167691495
0.9 | 1.8 | 0 | 0 | 0 | 0.340516725 | 0.569920335 | 9.53346275e-05 | 0.268051454 | 1.21968876 | 0.0894999839
0.95 | 1.9 | 0 | 0 | 0 | 0.362263038 | 0.626325096 | 8.94779379e-05 | 0.255892461 | 1.23508677 | 0.0113223881
1 | 1.91448367 | 0 | 0.0903023584 | 0 | 0.352850245 | 0.647074079 | 7.57600116e-05 | 0.245711925 | 1.26265895 | 0
1.05 | 1.91448367 | 0 | 0.195898979 | 0 | 0.338275745 | 0.661661541 | 6.27141869e-05 | 0.235800651 | 1.29250219 | 0
1.1 | 1.91448367 | 0 | 0.3014956 | 0 | 0.323706651 | 0.676241791 | 5.15575868e-05 | 0.22586867 | 1.32231417 | 0
1.15 | 1.91448367 | 0 | 0.407092221 | 0 | 0.309154952 | 0.690802974 | 4.20735564e-05 | 0.215929048 | 1.35214688 | 0
1.2 | 1.91448367 | 0 | 0.512688842 | 0 | 0.294620897 | 0.705345048 | 3.40551011e-05 | 0.205981918 | 1.38200016 | 0
1.25 | 1.91448367 | 0 | 0.618285463 | 0 | 0.280104704 | 0.719867979 | 2.73167975e-05 | 0.196027401 | 1.41187387 | 0
1.3 | 1.91448367 | 0 | 0.723882084 | 0 | 0.265606567 | 0.734371741 | 2.16926214e-05 | 0.186065606 | 1.44176787 | 0
1.35 | 1.91448367 | 0 | 0.829478705 | 0 | 0.251126655 | 0.748856311 | 1.70340318e-05 | 0.176096638 | 1.47168202 | 0
1.4 | 1.91448367 | 0 | 0.935075326 | 0 | 0.236665117 | 0.763321674 | 1.32082773e-05 | 0.166120588 | 1.50161621 | 0
1.45 | 1.91448367 | 0 | 1.04067195 | 0 | 0.222222083 | 0.77776782 | 1.00968934e-05 | 0.156137543 | 1.53157033 | 0
1.5 | 1.91448367 | 0 | 1.14626857 | 0 | 0.207797664 | 0.792194742 | 7.59436871e-06 | 0.146147582 | 1.56154428 | 0
1.55 | 1.89461526 | 0 | 1.27284555 | 0 | 0.200196239 | 0.799797274 | 6.48731144e-06 | 0.140875063 | 1.57736366 | 0
1.6 | 1.8683486 | 0 | 1.40617888 | 0 | 0.194790617 | 0.805203603 | 5.77982564e-06 | 0.137122244 | 1.58862329 | 0
1.65 | 1.84208193 | 0 | 1.53951222 | 0 | 0.189387641 | 0.810607225 | 5.13418692e-06 | 0.13336847 | 1.59988569 | 0
1.7 | 1.81581526 | 0 | 1.67284555 | 0 | 0.183987316 | 0.816008138 | 4.54631921e-06 | 0.129613743 | 1.61115086 | 0
1.75 | 1.7895486 | 0 | 1.80617888 | 0 | 0.178589645 | 0.821406342 | 4.01233489e-06 | 0.125858067 | 1.62241879 | 0
1.8 | 1.76328193 | 0 | 1.93951222 | 0 | 0.173194632 | 0.826801839 | 3.52852849e-06 | 0.122101444 | 1.63368947 | 0
1.85 | 1.73701526 | 0 | 2.07284555 | 0 | 0.16780228 | 0.832194629 | 3.09137058e-06 | 0.118343879 | 1.64496291 | 0
1.9 | 1.7107486 | 0 | 2.20617888 | 0 | 0.162412591 | 0.837584711 | 2.6975019e-06 | 0.114585374 | 1.6562391 | 0
1.95 | 1.68448193 | 0 | 2.33951222 | 0 | 0.157025569 | 0.842972087 | 2.34372778e-06 | 0.110825931 | 1.66751804 | 0
2 | 1.65821526 | 0 | 2.47284555 | 0 | 0.151641216 | 0.848356757 | 2.02701272e-06 | 0.107065554 | 1.67879972 | 0
2.05 | 1.6319486 | 0 | 2.60617888 | 0 | 0.146259534 | 0.853738721 | 1.7444752e-06 | 0.103304244 | 1.69008414 | 0
2.1 | 1.60568193 | 0 | 2.73951222 | 0 | 0.140880526 | 0.859117981 | 1.4933827e-06 | 0.0995420051 | 1.7013713 | 0
2.15 | 1.57941526 | 0 | 2.87284555 | 0 | 0.135504193 | 0.864494536 | 1.2711469e-06 | 0.0957788389 | 1.71266118 | 0
2.2 | 1.5531486 | 0 | 3.00617888 | 0 | 0.130130537 | 0.869868388 | 1.07531909e-06 | 0.092014748 | 1.7239538 | 0
2.25 | 1.52688193 | 0 | 3.13951222 | 0 | 0.124759559 | 0.875239537 | 9.03585665e-07 | 0.0882497344 | 1.73524915 | 0
2.3 | 1.50061526 | 0 | 3.27284555 | 0 | 0.119391262 | 0.880607984 | 7.53763933e-07 | 0.0844838005 | 1.74654722 | 0
2.35 | 1.4743486 | 0 | 3.40617888 | 0 | 0.114025645 | 0.885973731 | 6.23797949e-07 | 0.0807169481 | 1.75784801 | 0
2.4 | 1.44808193 | 0 | 3.53951222 | 0 | 0.108662711 | 0.891336777 | 5.11754575e-07 | 0.0769491794 | 1.76915152 | 0
2.45 | 1.42181526 | 0 | 3.67284555 | 0 | 0.10330246 | 0.896697124 | 4.15819669e-07 | 0.0731804962 | 1.78045774 | 0
2.5 | 1.3955486 | 0 | 3.80617888 | 0 | 0.0979448926 | 0.902054773 | 3.34294405e-07 | 0.0694109003 | 1.79176668 | 0
2.55 | 1.36928193 | 0 | 3.93951222 | 0 | 0.0925900096 | 0.907409725 | 2.65591742e-07 | 0.0656403935 | 1.80307832 | 0
2.6 | 1.34301526 | 0 | 4.07284555 | 0 | 0.0872378114 | 0.91276198 | 2.0823301e-07 | 0.0618689774 | 1.81439268 | 0
2.65 | 1.3167486 | 0 | 4.20617888 | 0 | 0.0818882983 | 0.918111541 | 1.60844625e-07 | 0.0580966537 | 1.82570974 | 0
2.7 | 1.29048193 | 0 | 4.33951222 | 0 | 0.0765414706 | 0.923458407 | 1.22154922e-07 | 0.0543234239 | 1.8370295 | 0
2.75 | 1.26421526 | 0 | 4.47284555 | 0 | 0.0711973282 | 0.928802581 | 9.0991099e-08 | 0.0505492893 | 1.84835196 | 0
2.8 | 1.2379486 | 0 | 4.60617888 | 0 | 0.065855871 | 0.934144063 | 6.627627e-08 | 0.0467742515 | 1.85967712 | 0
2.85 | 1.21168193 | 0 | 4.73951222 | 0 | 0.0605170988 | 0.939482854 | 4.70266235e-08 | 0.0429983116 | 1.87100498 | 0
2.9 | 1.18541526 | 0 | 4.87284555 | 0 | 0.0551810114 | 0.944818956 | 3.23486798e-08 | 0.0392214709 | 1.88233553 | 0
2.95 | 1.1591486 | 0 | 5.00617888 | 0 | 0.0498476082 | 0.95015237 | 2.14366443e-08 | 0.0354437306 | 1.89366877 | 0
3 | 1.13288193 | 0 | 5.13951222 | 0 | 0.0445168888 | 0.955483098 | 1.35698527e-08 | 0.0316650918 | 1.9050047 | 0

## Sheet6
T
|  | 1000 | 950 | 900 | 850 | 800 | 750
Fe | 1 bar | 0.9901541 | 0.9820347 | 0.9731435 | 0.9644777 | 0.9549566 | 0.9428791
Wus |  | 0.0098459 | 0.01796535 | 0.02685648 | 0.03552234 | 0.04504339 | 0.0571209
| 5 bar | 0.9897343
0.01026574
| 10 bar | 0.9883168
0.01168321
| 15 bar | 0.9859175
0.01408252
| 30 bar | 0.9730688
0.02693123